## Arkusz1
|  | H2O | [7 empty] | RPMI
29 nm
29 nm | próbka 1 | próbka 2 | próbka 3 | próbka 4 | próbka 5 |  |  |  | próbka 1 | próbka 2 | próbka 3 | próbka 4 | próbka 5
| -38 | -38.9 | -39.5 | -40 | -40.5 |  |  |  | -42.6 | -37.7 | -43.8 | -41.4 | -44
| -39.1 | -38.9 | -39.8 | -40.6 | -40.9 |  |  |  | -36.1 | -36.1 | -43.7 | -41.4 | -41.8
| -40.2 | -38.6 | -39.9 | -40.3 | -40.9
[6 empty] | srednia | SD | [6 empty] | srednia | SD
| -39.1 | -38.8 | -39.73333 | -40.3 | -40.76667 | -39.74 | 0.8156116 |  | -39.35 | -36.9 | -43.75 | -41.4 | -42.9 | -40.86 | 2.7734
44 nm
44 nm | próbka 1 | próbka 2 | próbka 3 | próbka 4 | próbka 5 |  |  |  | próbka 1 | próbka 2 | próbka 3 | próbka 4 | próbka 5
| -33.8 | -36 | -38.4 | -39 | -36.8 |  |  |  | -41.7 | -45.5 | -47.2 | -44.1 | -44.1
| -36.7 | -38.3 | -39.7 | -37 | -37.2 |  |  |  | -42.7 | -42 | -42.2 | -48.1 | -47.2
| -36.7 | -37.6 | -38.8 | -38.6 | -38
| -35.73333 | -37.3 | -38.96667 | -38.2 | -37.33333 | -37.50667 | 1.207247 |  | -42.2 | -43.75 | -44.7 | -46.1 | -45.65 | -44.48 | 1.56309
72 nm
72 nm | próbka 1 | próbka 2 | próbka 3 | próbka 4 | próbka 5 |  |  |  | próbka 1 | próbka 2 | próbka 3 | próbka 4 | próbka 5
| -34.5 | -35.6 | -35.8 | -35.7 | -35.6 |  |  |  | -50.4 | -53.2 | -54.4 | -58 | -57.6
| -34.3 | -37 | -36.2 | -38.6 | -37.9 |  |  |  | -54.1 | -58.4 | -55 | -59.2 | -56.9
| -35.1 | -35.1 | -37.3 | -36.3 | -36.1
| -34.63333 | -35.9 | -36.43333 | -36.86667 | -36.53333 | -36.07333 | 0.876673 |  | -52.25 | -55.8 | -54.7 | -58.6 | -57.25 | -55.72 | 2.435313