## TT (PE_50nm)
Raw data (Time [s]) |  |  |  |  | [µg/mL] |  |  | [µg/mL] |  |  | [µg/mL] |  |  | [µg/mL]
| Series | Control |  | Average | 0.05 |  | Average | 0.5 |  | Average | 5 |  | Average | 50 |  | Average
| A | 19.7 | 18.9 | 19.3 | 19.3 | 18.9 | 19.1 | 19.9 | 20.4 | 20.15 | 19.7 | 19.5 | 19.6 | 20.8 | 21.1 | 20.95
| B | 20.7 | 23.3 | 22 | 19.5 | 18.8 | 19.15 | 20.4 | 19.6 | 20 | 19.9 | 20.1 | 20 | 21.1 | 21.4 | 21.25
| C | 19.1 | 19.1 | 19.1 | 18.5 | 18.9 | 18.7 | 19 | 18.4 | 18.7 | 19.2 | 18.6 | 18.9 | 20.9 | 20.7 | 20.8
| D | 19 | 19.5 | 19.25 | 19.1 | 19.7 | 19.4 | 19.3 | 19.4 | 19.35 | 19.8 | 19.3 | 19.55 | 21 | 21.1 | 21.05
| E | 20.1 | 19.6 | 19.85 | 19.7 | 20.1 | 19.9 | 20 | 19.6 | 19.8 | 20 | 19.5 | 19.75 | 22.1 | 20.6 | 21.35
| F | 17.8 | 17.8 | 17.8 | 18.4 | 18.2 | 18.3 | 18.5 | 19.2 | 18.85 | 18.8 | 18.7 | 18.75 | 20.3 | 20.1 | 20.2
| G | 18.4 | 17.5 | 17.95 | 17.4 | 17.7 | 17.55 | 17.4 | 18 | 17.7 | 18 | 17.5 | 17.75 | 19.5 | 19.3 | 19.4
| H | 20.1 | 19.2 | 19.65 | 20.1 | 19.7 | 19.9 | 20 | 19.4 | 19.7 | 19.4 | 19.2 | 19.3 | 21.7 | 21.8 | 21.75
| I | 19.1 | 19.1 | 19.1 | 18 | 18.2 | 18.1 | 17.8 | 18.6 | 18.2 | 18.6 | 18 | 18.3 | 21.5 | 20.7 | 21.1
| J | 18.4 | 18.5 | 18.45 | 19.1 | 18.2 | 18.65 | 19 | 18.7 | 18.85 | 18.7 | 19 | 18.85 | 20.6 | 25.1 | 22.85
| Series | A | B | C | D | E | F | G | H | I | J
| Cotnrol | 19.3 | 22 | 19.1 | 19.25 | 19.85 | 17.8 | 17.95 | 19.65 | 19.1 | 18.45
| 0.05 | 19.1 | 19.15 | 18.7 | 19.4 | 19.9 | 18.3 | 17.55 | 19.9 | 18.1 | 18.65
| 0.5 | 20.15 | 20 | 18.7 | 19.35 | 19.8 | 18.85 | 17.7 | 19.7 | 18.2 | 18.85
| 5 | 19.6 | 20 | 18.9 | 19.55 | 19.75 | 18.7 | 17.75 | 19.3 | 18.3 | 18.85
| 50 | 20.95 | 21.25 | 20.8 | 21.05 | 21.35 | 20.2 | 19.4 | 21.75 | 21.1 | 22.85

## PT (PE_50nm)
Raw data (Time [s]) |  |  |  |  | [µg/mL] |  |  | [µg/mL] |  |  | [µg/mL] |  |  | [µg/mL]
| Series | Control |  | Average | 0.05 |  | Average | 0.5 |  | Average | 5 |  | Average | 50 |  | Average
| A | 16.2 | 16.2 | 16.2 | 16 | 16.3 | 16.4 | 16 | 16.5 | 16.25 | 16.5 | 16.4 | 16.45 | 16.1 | 16.4 | 16.25
| B | 16.4 | 16.1 | 16.25 | 16.7 | 16 | 16.3 | 16.1 | 16.5 | 16.3 | 16 | 16.3 | 16.15 | 16.3 | 15.9 | 16.1
| C | 18 | 18 | 18 | 17.9 | 18.1 | 18.1 | 17.7 | 17.7 | 17.7 | 18 | 18.1 | 18.05 | 17.8 | 17.3 | 17.55
| D | 17.8 | 18 | 17.9 | 18.6 | 18.3 | 18 | 18.8 | 20.5 | 19.65 | 18.3 | 18 | 18.15 | 17.4 | 17.4 | 17.4
| E | 17.5 | 17 | 17.25 | 17 | 17.1 | 17.4 | 16.5 | 16.7 | 16.6 | 18.4 | 18.3 | 18.35 | 16.8 | 16.5 | 16.65
| F | 15 | 15.9 | 15.45 | 14.6 | 14.6 | 14.6 | 14.7 | 15 | 14.85 | 12.7 | 12.7 | 12.7 | 13 | 12.6 | 12.8
| G | 17.4 | 17.3 | 17.35 | 19 | 17.1 | 18.05 | 15.6 | 17.5 | 16.55 | 14.4 | 16.6 | 15.5 | 14.6 | 14.1 | 14.35
| H | 17 | 16.3 | 16.65 | 16.3 | 16.2 | 16.25 | 16.6 | 16 | 16.3 | 15.4 | 16 | 15.7 | 14 | 13.2 | 13.6
| I | 17.9 | 17.4 | 17.65 | 16.4 | 15.8 | 16.1 | 15.8 | 16.6 | 16.2 | 16.1 | 16.1 | 16.1 | 14.8 | 13.9 | 14.35
| J | 14.1 | 13.9 | 14 | 13.7 | 13.8 | 13.75 | 13.8 | 13.4 | 13.6 | 13.4 | 13.1 | 13.25 | 12.6 | 12.7 | 12.65
| Series | A | B | C | D | E | F | G | H | I | J
| Control | 16.2 | 16.25 | 18 | 17.9 | 17.25 | 15.45 | 17.35 | 16.65 | 17.65 | 14
| 0.05 | 16.15 | 15.1 | 18 | 18.45 | 17.05 | 14.6 | 18.05 | 16.25 | 16.1 | 13.75
| 0.5 | 16.25 | 16.3 | 17.7 | 19.65 | 16.6 | 14.85 | 16.55 | 16.3 | 16.2 | 13.6
| 5 | 16.45 | 16.15 | 18.05 | 18.15 | 18.35 | 12.7 | 15.5 | 15.7 | 16.1 | 13.25
| 50 | 16.25 | 16.1 | 17.55 | 17.4 | 16.65 | 12.8 | 14.35 | 13.6 | 14.35 | 12.65

## aPTT (PE_50nm)
Raw data (Time [s]) |  |  |  |  | [µg/mL] |  |  | [µg/mL] |  |  | [µg/mL] |  |  | [µg/mL]
| Series | Control |  | Average | 0.05 |  | Average | 0.5 |  | Average | 5 |  | Average | 50 |  | Average | Control2
| A | 44.4 | 44.6 | 44.5 | 40.2 | 40.4 | 40.3 | 42 | 41.8 | 41.9 | 42.1 | 39.7 | 40.9 | 87 | 94.4 | 90.7 | 42.5 | 41.5
| B | 47.8 | 46.1 | 46.95 | 48.5 | 47.2 | 47.85 | 48.8 | 46.4 | 47.6 | 45.9 | 46.8 | 46.35 | 68.8 | 72.4 | 70.6 | 42.6 | 41.9
| C | 56 | 54.5 | 55.25 | 52.4 | 52.3 | 52.35 | 54.7 | 57.7 | 56.2 | 50 | 50 | 50 | 71 | 71.8 | 71.4 | 47.9 | 48.1
| D | 41.6 | 40.7 | 41.15 | 39.9 | 40.7 | 40.3 | 42.9 |  | 42.9 | 66.1 | 67.1 | 66.6 | 40.5 | 72.9 | 56.7 | 39.8 | 39.8
| E | 64.7 | 60.2 | 62.45 | 62.5 | 59.1 | 60.8 | 60 | 60.4 | 60.2 | 59.4 | 60.7 | 60.05 | 81.1 | 80.1 | 80.6 | 50.5 | 48.9
| F | 38 | 38.5 | 38.25 | 52.1 | 48.7 | 50.4 | 43.9 | 51.8 | 47.85 | 42.4 | 34.9 | 38.65
| G | 39 | 36.5 | 37.75 | 34 | 33.9 | 33.95 | 34.9 | 34.2 | 34.55 | 35.2 | 35.1 | 35.15 | 41.4 | 41.9 | 41.65 | 34.7 | 34.7
| H | 46.5 | 48 | 47.25 | 46.2 | 45.4 | 45.8 | 45.3 | 47.3 | 46.3 | 44.7 | 44.6 | 44.65 | 54.7 | 55.6 | 55.15 | 43.9 | 43.3
| I | 34.9 | 34.6 | 34.75 | 36.8 | 35.4 | 36.1 | 35.9 | 35.4 | 35.65 | 36.3 | 35.2 | 35.75 | 59.7 | 61.3 | 60.5 | 34.3 | 33.4
| J | 38.3 | 37.2 | 37.75 | 35.5 | 35.7 | 35.6 | 37.3 | 36.1 | 36.7 | 34.2 | 34.3 | 34.25 | 42.3 | 45 | 43.65 | 36.9 | 36
| Series | A | B | C | D | E | F | G | H | I | J
| Control | 42.83333 | 43.81667 | 50.41667 | 40.25 | 53.95 | 38.25 | 35.71667 | 44.81667 | 34.15 | 36.88333
| 0.05 | 40.3 | 47.85 | 52.35 | 40.3 | 60.8 | 50.4 | 33.95 | 45.8 | 36.1 | 35.6
| 0.5 | 41.9 | 47.6 | 56.2 | 42.9 | 60.2 | 47.85 | 34.55 | 46.3 | 35.65 | 36.7
| 5 | 40.9 | 46.35 | 50 | 66.6 | 60.05 | 38.65 | 35.15 | 44.65 | 35.75 | 34.25
| 50 | 90.7 | 70.6 | 71.4 | 56.7 | 80.6 | 43.7875 | 41.65 | 55.15 | 60.5 | 43.65

## TT (PE_100nm)
Raw data (Time [s]) |  |  |  |  | [µg/mL] |  |  | [µg/mL] |  |  | [µg/mL] |  |  | [µg/mL]
| Series | Control |  | Average | 0.05 |  | Average | 0.5 |  | Average | 5 |  | Average | 50 |  | Average
| A | 19.2 | 19 | 19.1 | 19.4 | 19.1 | 19.25 | 19.9 | 19.1 | 19.5 | 19 | 19.7 | 19.35 | 18.7 | 19.8 | 19.25
| B | 18.8 | 18.9 | 18.85 | 19.6 | 18.7 | 19.15 | 16.9 | 18.1 | 17.5 | 19.6 | 16.5 | 18.05 | 19 | 18.6 | 18.8
| C | 20.7 | 20.7 | 20.7 | 21.2 | 22.4 | 21.8 | 21.1 | 20 | 20.55 | 20.6 | 20.5 | 20.55 | 22.5 | 22.1 | 22.3
| D | 22.3 | 22.1 | 22.2 | 22.6 | 21.9 | 22.25 | 22.4 | 22.1 | 22.25 | 22.7 | 21.7 | 22.2 | 22 | 22.5 | 22.25
| E | 22.6 | 22.3 | 22.45 | 22.5 | 22.6 | 22.55 | 22.7 | 22.7 | 22.7 | 22.7 | 22.3 | 22.5 | 22.9 | 21.1 | 22
| F | 21.4 | 21.1 | 21.25 | 21.2 | 20.6 | 20.9 | 21.5 | 21.5 | 21.5 | 22.1 | 22.1 | 22.1 | 21.02 | 20.82 | 20.92
| Series | A | B | C | D | E | F
| Control | 19.1 | 18.85 | 20.7 | 22.2 | 22.45 | 21.25
| 0.05 | 19.25 | 19.15 | 21.8 | 22.25 | 22.55 | 20.9
| 0.5 | 19.5 | 17.5 | 20.55 | 22.25 | 22.7 | 21.5
| 5 | 19.35 | 18.05 | 20.55 | 22.2 | 22.5 | 22.1
| 50 | 19.25 | 18.8 | 22.3 | 22.25 | 22 | 20.92

## PT (PE_100nm)
Raw data (Time [s]) |  |  |  |  | [µg/mL] |  |  | [µg/mL] |  |  | [µg/mL] |  |  | [µg/mL]
| Series | Control |  | Average | 0.05 |  | Average | 0.5 |  | Average | 5 |  | Average | 50 |  | Average
| A | 16.2 | 16.2 | 16.2 | 15.5 | 15.5 | 15.5 | 15.3 | 15.4 | 15.35 | 15.7 | 15.9 | 15.8 | 15.7 | 15.4 | 15.55
| B | 15.8 | 15.6 | 15.7 | 15.2 | 15 | 15.1 | 15.5 | 15.2 | 15.35 | 15.5 | 15.2 | 15.35 | 15.1 | 14.9 | 15
| C | 14.9 | 15 | 14.95 | 16.1 | 14.8 | 15.45 | 14.8 | 14.8 | 14.8 | 15 | 14.9 | 14.95 | 15 | 14.4 | 14.7
| D | 14.7 | 16.6 | 15.65 | 14.4 | 14.3 | 14.35 | 14.1 | 14 | 14.05 | 14.3 | 13.7 | 14 | 14.3 | 13.9 | 14.1
| E | 14.8 | 13.3 | 14.05 | 14.4 | 14.7 | 14.55 | 14.1 | 14.5 | 14.3 | 14.5 | 14.4 | 14.45 | 14.4 | 14.3 | 14.35
| F | 14.7 | 14.9 | 14.8 | 15.1 | 14.6 | 14.85 | 14.6 | 14.4 | 14.5 | 13.6 | 14.9 | 14.9 | 15.1 | 14.7 | 14.9
| Series | A | B | C | D | E | F
| Control | 16.2 | 15.7 | 14.95 | 15.65 | 14.05 | 14.8
| 0.05 | 15.5 | 15.1 | 15.45 | 14.35 | 14.55 | 14.85
| 0.5 | 15.35 | 15.35 | 14.8 | 14.05 | 14.3 | 14.5
| 5 | 15.8 | 15.35 | 14.95 | 14 | 14.45 | 14.9
| 50 | 15.55 | 15 | 14.7 | 14.1 | 14.35 | 14.9

## aPTT (PE_100nm)
Raw data (Time [s]) |  |  |  |  | [µg/mL] |  |  | [µg/mL] |  |  | [µg/mL] |  |  | [µg/mL]
| Series | Control |  | Average | 0.05 |  | Average | 0.5 |  | Average | 5 |  | Average | 50 |  | Average | Control 2
| A | 43.3 | 43.3 | 43.3 | 42.2 | 41.2 | 41.7 | 42.9 | 41.2 | 42.05 | 40.7 | 40.4 | 40.55 | 39.6 | 39.1 | 39.35 | 40.1 | 39.2
| B | 50.1 | 53.7 | 51.9 | 48.9 | 54.3 | 51.6 | 49.4 | 49.5 | 49.45 | 48.5 | 48.6 | 48.55 | 45.1 | 49 | 47.05 | 48.1 | 46.6
| C | 45.4 | 43.5 | 44.45 | 42.3 | 41.7 | 42 | 46.2 | 42.2 | 44.2 | 41.9 | 40.9 | 41.4 | 45.8 | 40.8 | 43.3 | 42.1 | 40.7
| D | 44.1 | 44 | 44.05 | 43.3 | 42.3 | 42.8 | 42 | 42.2 | 42.1 | 43.1 | 47.1 | 45.1 | 42 | 40.9 | 41.45 | 42.1 | 40.6
| E | 39.1 | 38 | 38.55 | 36.9 | 36.4 | 36.65 | 35 | 37.9 | 36.45 | 35.4 | 35.4 | 35.4 | 34 | 32.3 | 33.15 | 31.4 | 31.9
| F | 39.6 | 39.4 | 39.5 | 39.8 | 39 | 39.4 | 40.3 | 40 | 40.15 | 41 | 41 | 41 | 40.2 | 40.3 | 40.25 | 39.6 | 38.2
| G | 34.6 | 36.7 | 35.65 | 36.5 | 36.2 | 36.35 | 37.8 | 36.1 | 36.95 | 37.6 | 43.9 | 40.75 | 36.8 | 36.8 | 36.8 | 37.1 | 37.4
| H | 42.9 | 41.8 | 42.35 | 41.8 | 40.1 | 40.95 | 41.3 | 39.4 | 40.35 | 40.5 | 40 | 40.25 | 40.9 | 39.1 | 40 | 41.4 | 39.8
| I | 39 | 39 | 39 | 3.7 | 35.4 | 19.55 | 38.1 | 36.8 | 37.45 | 37.1 | 41 | 39.05 | 39.6 | 37.1 | 38.35 | 37.2 | 36.7
| Series | A | B | C | D | E | F | G | H | I
| Cotnrol | 41.475 | 47.86667 | 42.41667 | 42.25 | 33.95 | 39.1 | 36.71667 | 41.18333 | 37.63333
| 0.05 | 41.7 | 54.3 | 42 | 42.8 | 36.65 | 39.4 | 36.35 | 40.95 | 19.55
| 0.5 | 42.05 | 49.45 | 44.2 | 42.1 | 36.45 | 40.15 | 36.95 | 40.35 | 37.45
| 5 | 40.55 | 48.55 | 41.4 | 45.1 | 35.4 | 41 | 40.75 | 40.25 | 39.05
| 50 | 39.35 | 47.05 | 43.3 | 41.45 | 33.15 | 40.25 | 36.8 | 40 | 38.35