## TT (PE 50nm)
raw data (Time [s]) |  |  |  |  | [µg/ml] |  |  | [µg/ml] |  |  | [µg/ml] |  |  | [µg/ml]
| series | Control |  | average | 0.05 |  | average | 0.5 |  | average | 5 |  | average | 50 |  | average
| a | 19.7 | 18.9 | 19.3 | 19.3 | 18.9 | 19.1 | 19.9 | 20.4 | 20.15 | 19.7 | 19.5 | 19.6 | 20.8 | 21.1 | 20.95
| b | 20.7 | 23.3 | 22 | 19.5 | 18.8 | 19.15 | 20.4 | 19.6 | 20 | 19.9 | 20.1 | 20 | 21.1 | 21.4 | 21.25
| c | 19.1 | 19.1 | 19.1 | 18.5 | 18.9 | 18.7 | 19 | 18.4 | 18.7 | 19.2 | 18.6 | 18.9 | 20.9 | 20.7 | 20.8
| d | 19 | 19.5 | 19.25 | 19.1 | 19.7 | 19.4 | 19.3 | 19.4 | 19.35 | 19.8 | 19.3 | 19.55 | 21 | 21.1 | 21.05
| e | 20.1 | 19.6 | 19.85 | 19.7 | 20.1 | 19.9 | 20 | 19.6 | 19.8 | 20 | 19.5 | 19.75 | 22.1 | 20.6 | 21.35
| f | 17.8 | 17.8 | 17.8 | 18.4 | 18.2 | 18.3 | 18.5 | 19.2 | 18.85 | 18.8 | 18.7 | 18.75 | 20.3 | 20.1 | 20.2
| g | 18.4 | 17.5 | 17.95 | 17.4 | 17.7 | 17.55 | 17.4 | 18 | 17.7 | 18 | 17.5 | 17.75 | 19.5 | 19.3 | 19.4
| h | 20.1 | 19.2 | 19.65 | 20.1 | 19.7 | 19.9 | 20 | 19.4 | 19.7 | 19.4 | 19.2 | 19.3 | 21.7 | 21.8 | 21.75
| i | 19.1 | 19.1 | 19.1 | 18 | 18.2 | 18.1 | 17.8 | 18.6 | 18.2 | 18.6 | 18 | 18.3 | 21.5 | 20.7 | 21.1
| j | 18.4 | 18.5 | 18.45 | 19.1 | 18.2 | 18.65 | 19 | 18.7 | 18.85 | 18.7 | 19 | 18.85 | 20.6 | 25.1 | 22.85
| series | a | b | c | d | e | f | g | h | i | j
| Cotnrol | 19.3 | 22 | 19.1 | 19.25 | 19.85 | 17.8 | 17.95 | 19.65 | 19.1 | 18.45
| 0.05 | 19.1 | 19.15 | 18.7 | 19.4 | 19.9 | 18.3 | 17.55 | 19.9 | 18.1 | 18.65
| 0.5 | 20.15 | 20 | 18.7 | 19.35 | 19.8 | 18.85 | 17.7 | 19.7 | 18.2 | 18.85
| 5 | 19.6 | 20 | 18.9 | 19.55 | 19.75 | 18.7 | 17.75 | 19.3 | 18.3 | 18.85
| 50 | 20.95 | 21.25 | 20.8 | 21.05 | 21.35 | 20.2 | 19.4 | 21.75 | 21.1 | 22.85
% of control
K | 100
Cp | x
| series | a | b | c | d | e | f | g | h | i | j
| Control | 100 | 100 | 100 | 100 | 100 | 100 | 100 | 100 | 100 | 100
| 0.05 | 98.96373 | 87.04545 | 97.90576 | 100.7792 | 100.2519 | 102.809 | 97.77159 | 101.2723 | 94.7644 | 101.084
| 0.5 | 104.4041 | 90.90909 | 97.90576 | 100.5195 | 99.74811 | 105.8989 | 98.60724 | 100.2545 | 95.28796 | 102.168
| 5 | 101.5544 | 90.90909 | 98.95288 | 101.5584 | 99.49622 | 105.0562 | 98.88579 | 98.21883 | 95.81152 | 102.168
| 50 | 108.5492 | 96.59091 | 108.9005 | 109.3506 | 107.5567 | 113.4831 | 108.078 | 110.687 | 110.4712 | 123.8482
|  | average | SD
| Control | 100 | 0
| 0.05 | 98.26473 | 4.557052
| 0.5 | 99.57031 | 4.328445
| 5 | 99.26114 | 3.881628
| 50 | 109.7516 | 6.643173
n=10

## PT (PE 50nm)
raw data (Time [s]) |  |  |  |  | [µg/ml] |  |  | [µg/ml] |  |  | [µg/ml] |  |  | [µg/ml]
| series | Control |  | average | 0.05 |  | average | 0.5 |  | average | 5 |  | average | 50 |  | average
| a | 16.2 | 16.2 | 16.2 | 16 | 16.3 | 16.4 | 16 | 16.5 | 16.25 | 16.5 | 16.4 | 16.45 | 16.1 | 16.4 | 16.25
| b | 16.4 | 16.1 | 16.25 | 16.7 | 16 | 16.3 | 16.1 | 16.5 | 16.3 | 16 | 16.3 | 16.15 | 16.3 | 15.9 | 16.1
| c | 18 | 18 | 18 | 17.9 | 18.1 | 18.1 | 17.7 | 17.7 | 17.7 | 18 | 18.1 | 18.05 | 17.8 | 17.3 | 17.55
| d | 17.8 | 18 | 17.9 | 18.6 | 18.3 | 18 | 18.8 | 20.5 | 19.65 | 18.3 | 18 | 18.15 | 17.4 | 17.4 | 17.4
| e | 17.5 | 17 | 17.25 | 17 | 17.1 | 17.4 | 16.5 | 16.7 | 16.6 | 18.4 | 18.3 | 18.35 | 16.8 | 16.5 | 16.65
| f | 15 | 15.9 | 15.45 | 14.6 | 14.6 | 14.6 | 14.7 | 15 | 14.85 | 12.7 | 12.7 | 12.7 | 13 | 12.6 | 12.8
| g | 17.4 | 17.3 | 17.35 | 19 | 17.1 | 18.05 | 15.6 | 17.5 | 16.55 | 14.4 | 16.6 | 15.5 | 14.6 | 14.1 | 14.35
| h | 17 | 16.3 | 16.65 | 16.3 | 16.2 | 16.25 | 16.6 | 16 | 16.3 | 15.4 | 16 | 15.7 | 14 | 13.2 | 13.6
| i | 17.9 | 17.4 | 17.65 | 16.4 | 15.8 | 16.1 | 15.8 | 16.6 | 16.2 | 16.1 | 16.1 | 16.1 | 14.8 | 13.9 | 14.35
| j | 14.1 | 13.9 | 14 | 13.7 | 13.8 | 13.75 | 13.8 | 13.4 | 13.6 | 13.4 | 13.1 | 13.25 | 12.6 | 12.7 | 12.65
| series | a | b | c | d | e | f | g | h | i | j
| Control | 16.2 | 16.25 | 18 | 17.9 | 17.25 | 15.45 | 17.35 | 16.65 | 17.65 | 14
| 0.05 | 16.15 | 15.1 | 18 | 18.45 | 17.05 | 14.6 | 18.05 | 16.25 | 16.1 | 13.75
| 0.5 | 16.25 | 16.3 | 17.7 | 19.65 | 16.6 | 14.85 | 16.55 | 16.3 | 16.2 | 13.6
| 5 | 16.45 | 16.15 | 18.05 | 18.15 | 18.35 | 12.7 | 15.5 | 15.7 | 16.1 | 13.25
| 50 | 16.25 | 16.1 | 17.55 | 17.4 | 16.65 | 12.8 | 14.35 | 13.6 | 14.35 | 12.65
% of control
control | 100
Cp | x
| series | a | b | c | d | e | f | g | h | i | j
| Control | 100 | 100 | 100 | 100 | 100 | 100 | 100 | 100 | 100 | 100
| 0.05 | 99.69136 | 96.17834 | 100 | 103.0726 | 98.84058 | 94.49838 | 104.0346 | 97.5976 | 91.21813 | 98.21429
| 0.5 | 100.3086 | 100.3077 | 98.33333 | 109.7765 | 96.23188 | 96.1165 | 95.38905 | 97.8979 | 91.7847 | 97.14286
| 5 | 101.5432 | 99.38462 | 100.2778 | 101.3966 | 106.3768 | 82.20065 | 89.33718 | 94.29429 | 91.21813 | 94.64286
| 50 | 100.3086 | 99.07692 | 97.5 | 97.2067 | 96.52174 | 82.8479 | 82.70893 | 81.68168 | 81.30312 | 90.35714
|  | Average | SD
| Control | 100 | 0
| 0.05 | 98.33459 | 3.81
| 0.5 | 98.32891 | 4.728604
| 5 | 96.06722 | 7.146654
| 50 | 90.95128 | 8.024954
n=10

## aPTT (PE 50nm)
raw data (Time [s]) |  |  |  |  | [µg/ml] |  |  | [µg/ml] |  |  | [µg/ml] |  |  | [µg/ml]
| series | Control |  | average | 0.05 |  | average | 0.5 |  | average | 5 |  | average | 50 |  | average | Control2
| a | 44.4 | 44.6 | 44.5 | 40.2 | 40.4 | 40.3 | 42 | 41.8 | 41.9 | 42.1 | 39.7 | 40.9 | 87 | 94.4 | 90.7 | 42.5 | 41.5
| b | 47.8 | 46.1 | 46.95 | 48.5 | 47.2 | 47.85 | 48.8 | 46.4 | 47.6 | 45.9 | 46.8 | 46.35 | 68.8 | 72.4 | 70.6 | 42.6 | 41.9
| c | 56 | 54.5 | 55.25 | 52.4 | 52.3 | 52.35 | 54.7 | 57.7 | 56.2 | 50 | 50 | 50 | 71 | 71.8 | 71.4 | 47.9 | 48.1
| d | 41.6 | 40.7 | 41.15 | 39.9 | 40.7 | 40.3 | 42.9 |  | 42.9 | 66.1 | 67.1 | 66.6 | 40.5 | 72.9 | 56.7 | 39.8 | 39.8
| e | 64.7 | 60.2 | 62.45 | 62.5 | 59.1 | 60.8 | 60 | 60.4 | 60.2 | 59.4 | 60.7 | 60.05 | 81.1 | 80.1 | 80.6 | 50.5 | 48.9
| f | 38 | 38.5 | 38.25 | 52.1 | 48.7 | 50.4 | 43.9 | 51.8 | 47.85 | 42.4 | 34.9 | 38.65
| g | 39 | 36.5 | 37.75 | 34 | 33.9 | 33.95 | 34.9 | 34.2 | 34.55 | 35.2 | 35.1 | 35.15 | 41.4 | 41.9 | 41.65 | 34.7 | 34.7
| h | 46.5 | 48 | 47.25 | 46.2 | 45.4 | 45.8 | 45.3 | 47.3 | 46.3 | 44.7 | 44.6 | 44.65 | 54.7 | 55.6 | 55.15 | 43.9 | 43.3
| i | 34.9 | 34.6 | 34.75 | 36.8 | 35.4 | 36.1 | 35.9 | 35.4 | 35.65 | 36.3 | 35.2 | 35.75 | 59.7 | 61.3 | 60.5 | 34.3 | 33.4
| j | 38.3 | 37.2 | 37.75 | 35.5 | 35.7 | 35.6 | 37.3 | 36.1 | 36.7 | 34.2 | 34.3 | 34.25 | 42.3 | 45 | 43.65 | 36.9 | 36
| series | a | b | c | d | e | f | g | h | i | j
| control | 42.83333 | 43.81667 | 50.41667 | 40.25 | 53.95 | 38.25 | 35.71667 | 44.81667 | 34.15 | 36.88333
| 0.05 | 40.3 | 47.85 | 52.35 | 40.3 | 60.8 | 50.4 | 33.95 | 45.8 | 36.1 | 35.6
| 0.5 | 41.9 | 47.6 | 56.2 | 42.9 | 60.2 | 47.85 | 34.55 | 46.3 | 35.65 | 36.7
| 5 | 40.9 | 46.35 | 50 | 66.6 | 60.05 | 38.65 | 35.15 | 44.65 | 35.75 | 34.25
| 50 | 90.7 | 70.6 | 71.4 | 56.7 | 80.6 | 43.7875 | 41.65 | 55.15 | 60.5 | 43.65
% of control
K | 100
Cp | x
| series | a | b | c | d | e | f | g | h | i | j
| Control | 100 | 100 | 100 | 100 | 100 | 100 | 100 | 100 | 100 | 100
| 0.05 | 94.0856 | 109.205 | 103.8347 | 100.1242 | 112.6969 | 131.7647 | 95.05366 | 102.1941 | 105.7101 | 96.52056
| 0.5 | 97.82101 | 108.6345 | 111.4711 | 106.5839 | 111.5848 | 125.098 | 96.73355 | 103.3098 | 104.3924 | 99.50294
| 5 | 95.48638 | 105.7817 | 99.17355 | 165.4658 | 111.3068 | 101.0458 | 98.41344 | 99.62811 | 104.6852 | 92.86037
| 50 | 211.751 | 161.1259 | 141.6198 | 140.8696 | 149.3976 | 114.4771 | 116.6122 | 123.0569 | 177.1596 | 118.3461
|  | average | SD |  |  | series/concentration | average
| Control | 100 | 0 |  |  | a/50 | 133.1882
| 0.05 | 102.1583 | 6.034273 |  |  | i/50 | 133.1882
| 0.5 | 104.4482 | 5.286543 |  |  | d/5 | 100.9313
| 5 | 100.9313 | 5.283054 |  |  | f/0.5 | 102.1583
| 50 | 133.1882 | 15.35199 |  |  | f/0.05 | 104.4482
n=10

## TT (PE 100nm)
raw data (Time [s]) |  |  |  |  | [µg/ml] |  |  | [µg/ml] |  |  | [µg/ml] |  |  | [µg/ml]
| series | Control |  | average | 0.05 |  | average | 0.5 |  | average | 5 |  | average | 50 |  | average
| a | 19.2 | 19 | 19.1 | 19.4 | 19.1 | 19.25 | 19.9 | 19.1 | 19.5 | 19 | 19.7 | 19.35 | 18.7 | 19.8 | 19.25
| b | 18.8 | 18.9 | 18.85 | 19.6 | 18.7 | 19.15 | 16.9 | 18.1 | 17.5 | 19.6 | 16.5 | 18.05 | 19 | 18.6 | 18.8
| c | 20.7 | 20.7 | 20.7 | 21.2 | 22.4 | 21.8 | 21.1 | 20 | 20.55 | 20.6 | 20.5 | 20.55 | 22.5 | 22.1 | 22.3
| d | 22.3 | 22.1 | 22.2 | 22.6 | 21.9 | 22.25 | 22.4 | 22.1 | 22.25 | 22.7 | 21.7 | 22.2 | 22 | 22.5 | 22.25
| e | 22.6 | 22.3 | 22.45 | 22.5 | 22.6 | 22.55 | 22.7 | 22.7 | 22.7 | 22.7 | 22.3 | 22.5 | 22.9 | 21.1 | 22
| f | 21.4 | 21.1 | 21.25 | 21.2 | 20.6 | 20.9 | 21.5 | 21.5 | 21.5 | 22.1 | 22.1 | 22.1 | 21.02 | 20.82 | 20.92
| series | a | b | c | d | e | f
| Control | 19.1 | 18.85 | 20.7 | 22.2 | 22.45 | 21.25
| 0.05 | 19.25 | 19.15 | 21.8 | 22.25 | 22.55 | 20.9
| 0.5 | 19.5 | 17.5 | 20.55 | 22.25 | 22.7 | 21.5
| 5 | 19.35 | 18.05 | 20.55 | 22.2 | 22.5 | 22.1
| 50 | 19.25 | 18.8 | 22.3 | 22.25 | 22 | 20.92
% of control
| K | 100
| Cp | x
|  | series | a | b | c | d | e | f
|  | Control | 100 | 100 | 100 | 100 | 100 | 100
|  | 0.05 | 100.7853 | 101.5915 | 105.314 | 100.2252 | 100.4454 | 98.35294
|  | 0.5 | 102.0942 | 92.8382 | 99.27536 | 100.2252 | 101.1136 | 101.1765
|  | 5 | 101.3089 | 95.75597 | 99.27536 | 100 | 100.2227 | 104
|  | 50 | 100.7853 | 99.73475 | 107.7295 | 100.2252 | 97.99555 | 98.44706
|  |  | average | SD
|  | Control | 100
|  | 0.05 | 101.1191 | 2.316735
|  | 0.5 | 99.45385 | 3.378981
|  | 5 | 100.0938 | 2.692468
|  | 50 | 100.8196 | 3.546319
n=6

## PT (PE 100nm)
raw data (Time [s]) |  |  |  |  | [ng/ml] |  |  | [ng/ml] |  |  | [ng/ml] |  |  | [ng/ml]
| series | Control |  | average | 0.05 |  | average | 0.5 |  | average | 5 |  | average | 50 |  | average
| a | 16.2 | 16.2 | 16.2 | 15.5 | 15.5 | 15.5 | 15.3 | 15.4 | 15.35 | 15.7 | 15.9 | 15.8 | 15.7 | 15.4 | 15.55
| b | 15.8 | 15.6 | 15.7 | 15.2 | 15 | 15.1 | 15.5 | 15.2 | 15.35 | 15.5 | 15.2 | 15.35 | 15.1 | 14.9 | 15
| c | 14.9 | 15 | 14.95 | 16.1 | 14.8 | 15.45 | 14.8 | 14.8 | 14.8 | 15 | 14.9 | 14.95 | 15 | 14.4 | 14.7
| d | 14.7 | 16.6 | 15.65 | 14.4 | 14.3 | 14.35 | 14.1 | 14 | 14.05 | 14.3 | 13.7 | 14 | 14.3 | 13.9 | 14.1
| e | 14.8 | 13.3 | 14.05 | 14.4 | 14.7 | 14.55 | 14.1 | 14.5 | 14.3 | 14.5 | 14.4 | 14.45 | 14.4 | 14.3 | 14.35
| f | 14.7 | 14.9 | 14.8 | 15.1 | 14.6 | 14.85 | 14.6 | 14.4 | 14.5 | 13.6 | 14.9 | 14.9 | 15.1 | 14.7 | 14.9
| series | a | b | c | d | e | f
| Control | 16.2 | 15.7 | 14.95 | 15.65 | 14.05 | 14.8
| 0.05 | 15.5 | 15.1 | 15.45 | 14.35 | 14.55 | 14.85
| 0.5 | 15.35 | 15.35 | 14.8 | 14.05 | 14.3 | 14.5
| 5 | 15.8 | 15.35 | 14.95 | 14 | 14.45 | 14.9
| 50 | 15.55 | 15 | 14.7 | 14.1 | 14.35 | 14.9
% kontroli
K | 100
Cp | x
| series | a | b | c | d | e | f
| control | 100 | 100 | 100 | 100 | 100 | 100
| 0.05 | 95.67901 | 96.17834 | 103.3445 | 91.69329 | 103.5587 | 100.3378
| 0.5 | 94.75309 | 97.7707 | 98.99666 | 89.77636 | 101.7794 | 97.97297
| 5 | 97.53086 | 97.7707 | 100 | 89.45687 | 102.847 | 100.6757
| 50 | 95.98765 | 95.5414 | 98.32776 | 90.09585 | 102.1352 | 100.6757
|  | average | SD
| Control | 100 | 0
| 0.05 | 98.46528 | 4.735175
| 0.5 | 96.84152 | 4.133969
| 5 | 98.04685 | 4.645363
| 50 | 97.12726 | 4.298061
n=6

## aPTT (PE 100nm)
raw data (Time [s]) |  |  |  |  | [ng/ml] |  |  | [ng/ml] |  |  | [ng/ml] |  |  | [ng/ml]
| series | Control |  | average | 0.05 |  | average | 0.5 |  | average | 5 |  | average | 50 |  | average | Control 2
| a | 43.3 | 43.3 | 43.3 | 42.2 | 41.2 | 41.7 | 42.9 | 41.2 | 42.05 | 40.7 | 40.4 | 40.55 | 39.6 | 39.1 | 39.35 | 40.1 | 39.2
| b | 50.1 | 53.7 | 51.9 | 48.9 | 54.3 | 51.6 | 49.4 | 49.5 | 49.45 | 48.5 | 48.6 | 48.55 | 45.1 | 49 | 47.05 | 48.1 | 46.6
| c | 45.4 | 43.5 | 44.45 | 42.3 | 41.7 | 42 | 46.2 | 42.2 | 44.2 | 41.9 | 40.9 | 41.4 | 45.8 | 40.8 | 43.3 | 42.1 | 40.7
| d | 44.1 | 44 | 44.05 | 43.3 | 42.3 | 42.8 | 42 | 42.2 | 42.1 | 43.1 | 47.1 | 45.1 | 42 | 40.9 | 41.45 | 42.1 | 40.6
| e | 39.1 | 38 | 38.55 | 36.9 | 36.4 | 36.65 | 35 | 37.9 | 36.45 | 35.4 | 35.4 | 35.4 | 34 | 32.3 | 33.15 | 31.4 | 31.9
| f | 39.6 | 39.4 | 39.5 | 39.8 | 39 | 39.4 | 40.3 | 40 | 40.15 | 41 | 41 | 41 | 40.2 | 40.3 | 40.25 | 39.6 | 38.2
| g | 34.6 | 36.7 | 35.65 | 36.5 | 36.2 | 36.35 | 37.8 | 36.1 | 36.95 | 37.6 | 43.9 | 40.75 | 36.8 | 36.8 | 36.8 | 37.1 | 37.4
| h | 42.9 | 41.8 | 42.35 | 41.8 | 40.1 | 40.95 | 41.3 | 39.4 | 40.35 | 40.5 | 40 | 40.25 | 40.9 | 39.1 | 40 | 41.4 | 39.8
| i | 39 | 39 | 39 | 3.7 | 35.4 | 19.55 | 38.1 | 36.8 | 37.45 | 37.1 | 41 | 39.05 | 39.6 | 37.1 | 38.35 | 37.2 | 36.7
| series | a | b | c | d | e | f | g | h | i
| Cotnrol | 41.475 | 47.86667 | 42.41667 | 42.25 | 33.95 | 39.1 | 36.71667 | 41.18333 | 37.63333
| 0.05 | 41.7 | 54.3 | 42 | 42.8 | 36.65 | 39.4 | 36.35 | 40.95 | 19.55
| 0.5 | 42.05 | 49.45 | 44.2 | 42.1 | 36.45 | 40.15 | 36.95 | 40.35 | 37.45
| 5 | 40.55 | 48.55 | 41.4 | 45.1 | 35.4 | 41 | 40.75 | 40.25 | 39.05
| 50 | 39.35 | 47.05 | 43.3 | 41.45 | 33.15 | 40.25 | 36.8 | 40 | 38.35
% of control
K | 100
Cp | x
| series | a | b | c | d | e | f | g | h | i
| Control | 100 | 100 | 100 | 100 | 100 | 100 | 100 | 100 | 100
| 0.05 | 100.5425 | 113.4401 | 99.01768 | 101.3018 | 107.9529 | 100.7673 | 99.00136 | 99.43343 | 51.94863
| 0.5 | 101.3864 | 103.3078 | 104.2043 | 99.64497 | 107.3638 | 102.6854 | 100.6355 | 97.97653 | 99.51284
| 5 | 97.76974 | 101.4276 | 97.60314 | 106.7456 | 104.271 | 104.8593 | 110.985 | 97.73371 | 103.7644
| 50 | 94.87643 | 98.29387 | 102.0825 | 98.10651 | 97.64359 | 102.9412 | 100.227 | 97.12667 | 101.9043
|  | average | SD
| Control | 100 | 0
| 0.05 | 97.04507 | 17.60361
| 0.5 | 101.8575 | 2.867606
| 5 | 102.7955 | 4.606493
| 50 | 99.24467 | 2.694591
n=9