## Vmax (summarized)
| average | SD |  |  |  |  | average | SD
Control | 100 | 0 |  |  |  | Control | 100 | 0
0.05 | 77.67016 | 15.58133 |  |  |  | 0.05 | 89.68147 | 11.2715
0.5 | 60.80041 | 11.95404 |  |  |  | 0.5 | 100.8482 | 7.43863
5 | 36.27497 | 2.279547 |  |  |  | 5 | 100.8482 | 5.207595
50 | 11.69366 | 4.639429 |  |  |  | 50 | 93.97296 | 8.665692
n=4 | [5 empty] | n=5
|  | Control | PE 50 nm |  |  |  | PE 100 nm
|  |  | 0.05 | 0.5 | 5 | 50 | 0.05 | 0.5 | 5 | 50
| average | 100 | 77.67016 | 60.80041 | 36.27497 | 11.69366 | 89.68147 | 100.8482 | 100.8482 | 93.97296
| SD | 0 | 15.58133 | 11.95404 | 2.279547 | 4.639429 | 11.2715 | 7.43863 | 5.207595 | 8.665692
n=6

## Amax (summarized)
| average | SD |  |  |  |  | average | SD
Control | 100 | 0 |  |  |  | Control | 100 | 0
0.05 | 91.99138 | 9.417206 |  |  |  | 0.05 | 101.7353 | 7.105413
0.5 | 86.20503 | 8.779045 |  |  |  | 0.5 | 101.3673 | 7.816128
5 | 58.15757 | 6.098062 |  |  |  | 5 | 103.1706 | 9.735584
50 | 11.11254 | 4.134362 |  |  |  | 50 | 78.01596 | 18.40459
n=4 | [5 empty] | n=5
|  | Control | PE 50 nm |  |  |  | PE 100 nm
|  |  | 0.05 | 0.5 | 5 | 50 | 0.05 | 0.5 | 5 | 50
| average | 100 | 91.99138 | 86.20503 | 58.15757 | 11.11254 | 101.7353 | 101.3673 | 103.1706 | 78.01596
| SD | 0 | 9.417206 | 8.779045 | 6.098062 | 4.134362 | 7.105413 | 7.816128 | 9.735584 | 18.40459

## Raw data PE 50nm
User: USER
Path: C:\Program Files (x86)\BMG\SPECTROstar Nano\User\Data\
Test ID: 43
Test Name: Polimeryzacja Fg
Date: 19.12.2024
Time: 14:51:57
ID1: TH1 PE 50nm
Absorbance |  |  | Absorbance values are displayed as OD
Vmax
Well Row | Well Col | Content | Raw Data (360) | Maximum of Range 1 based on Raw Data (360) | Minimum of Range 1 based on Raw Data (360) | Maximum of slope (rising) in Range 1 based on Raw Data (360) | Amax
|  | Time | 0 min
G | 1 | Control | 0.312 | 1.315 | 0.311 | 0.245 | 1.004
G | 2 | Control | 0.332 | 1.31 | 0.317 | 0.213 | 0.993
G | 3 | 0.05 | 0.347 | 0.977 | 0.334 | 0.093 | 0.643
G | 4 | 0.05 | 0.334 | 0.886 | 0.327 | 0.053 | 0.559
G | 5 | 0.5 | 0.301 | 1.054 | 0.301 | 0.149 | 0.753
G | 6 | 0.5 | 0.346 | 1.157 | 0.342 | 0.144 | 0.815
G | 7 | 5 | 0.332 | 0.858 | 0.33 | 0.09 | 0.528
G | 8 | 5 | 0.316 | 0.789 | 0.31 | 0.082 | 0.479
G | 9 | 50 | 0.473 | 0.58 | 0.439 | 0.047 | 0.141
G | 10 | 50 | 0.448 | 0.581 | 0.444 | 0.035 | 0.137
User: USER
Path: C:\Program Files (x86)\BMG\SPECTROstar Nano\User\Data\
Test ID: 44
Test Name: Polimeryzacja Fg
Date: 19.12.2024
Time: 15:34:36
ID1: TH2 PE 50nm
Absorbance |  |  | Absorbance values are displayed as OD
Vmax
Well Row | Well Col | Content | Raw Data (360) | Maximum of Range 1 based on Raw Data (360) | Minimum of Range 1 based on Raw Data (360) | Maximum of slope (rising) in Range 1 based on Raw Data (360) | Amax
|  | Time | 0 min
H | 1 | Control | 0.331 | 1.424 | 0.331 | 0.462 | 1.093
H | 2 | Control | 0.326 | 1.449 | 0.315 | 0.317 | 1.134
H | 3 | 0.05 | 0.332 | 1.383 | 0.329 | 0.333 | 1.054
H | 4 | 0.05 | 0.329 | 1.371 | 0.329 | 0.285 | 1.042
H | 5 | 0.5 | 0.33 | 1.374 | 0.324 | 0.304 | 1.05
H | 6 | 0.5 | 0.323 | 1.378 | 0.323 | 0.291 | 1.055
H | 7 | 5 | 0.33 | 0.968 | 0.33 | 0.134 | 0.638
H | 8 | 5 | 0.344 | 0.959 | 0.333 | 0.126 | 0.626
H | 9 | 50 | 0.416 | 0.511 | 0.412 | 0.035 | 0.099
H | 10 | 50 | 0.397 | 0.491 | 0.391 | 0.043 | 0.1
User: USER
Path: C:\Program Files (x86)\BMG\SPECTROstar Nano\User\Data\
Test ID: 45
Test Name: Polimeryzacja Fg
Date: 19.12.2024
Time: 16:10:47
ID1: TH3 PE 50nm
Absorbance |  |  | Absorbance values are displayed as OD
Vmax
Well Row | Well Col | Content | Raw Data (360) | Maximum of Range 1 based on Raw Data (360) | Minimum of Range 1 based on Raw Data (360) | Maximum of slope (rising) in Range 1 based on Raw Data (360) | Amax
|  | Time | 0 min
A | 1 | Control | 0.339 | 1.482 | 0.339 | 0.57 | 1.143
A | 2 | Control | 0.348 | 1.402 | 0.341 | 0.519 | 1.061
A | 3 | 0.05 | 0.328 | 1.417 | 0.328 | 0.516 | 1.089
A | 4 | 0.05 | 0.352 | 1.518 | 0.352 | 0.528 | 1.166
A | 5 | 0.5 | 0.348 | 1.354 | 0.327 | 0.285 | 1.027
A | 6 | 0.5 | 0.334 | 1.345 | 0.321 | 0.277 | 1.024
A | 7 | 5 | 0.331 | 1.009 | 0.331 | 0.192 | 0.678
A | 8 | 5 | 0.341 | 1.001 | 0.341 | 0.196 | 0.66
A | 9 | 50 | 0.404 | 0.516 | 0.387 | 0.037 | 0.129
A | 10 | 50 | 0.385 | 0.48 | 0.378 | 0.038 | 0.102
User: USER
Path: C:\Program Files (x86)\BMG\SPECTROstar Nano\User\Data\
Test ID: 46
Test Name: Polimeryzacja Fg
Date: 19.12.2024
Time: 16:36:07
ID1: TH4 PE 50nm
Absorbance |  |  | Absorbance values are displayed as OD
Vmax
Well Row | Well Col | Content | Raw Data (360) | Maximum of Range 1 based on Raw Data (360) | Minimum of Range 1 based on Raw Data (360) | Maximum of slope (rising) in Range 1 based on Raw Data (360) | Amax
|  | Time | 0 min
B | 1 | Control | 0.342 | 1.445 | 0.34 | 0.316 | 1.105
B | 2 | Control | 0.344 | 1.552 | 0.34 | 0.369 | 1.212
B | 3 | 0.05 | 0.441 | 1.37 | 0.432 | 0.203 | 0.938
B | 4 | 0.05 | 0.353 | 1.251 | 0.346 | 0.193 | 0.905
B | 5 | 0.5 | 0.342 | 1.351 | 0.342 | 0.17 | 1.009
B | 6 | 0.5 | 0.343 | 1.155 | 0.34 | 0.181 | 0.815
B | 7 | 5 | 0.347 | 1.167 | 0.346 | 0.139 | 0.821
B | 8 | 5 | 0.34 | 1.013 | 0.334 | 0.125 | 0.679
B | 9 | 50 | 0.481 | 0.529 | 0.481 | 0.053 | 0.048
B | 10 | 50 | 0.497 | 0.541 | 0.497 | 0.029 | 0.044

## Raw data PE 100 nm
User: USER
Path: C:\Program Files (x86)\BMG\SPECTROstar Nano\User\Data\
Test ID: 342
Test Name: Polimeryzacja Fg
Date: 14.04.2025
Time: 14:37:33
ID1: 14.04_TH1_PE100nm
Absorbance |  |  | Absorbance values are displayed as OD
Vmax
Well Row | Well Col | Content | Raw Data (360) | Maximum of slope (rising) in Range 1 based on Raw Data (360) | Maximum of Range 1 based on Raw Data (360) | Minimum of Range 1 based on Raw Data (360) | Amax
|  | Time | 0 min
C | 1 | Sample X13 | 0.198 | 0.387 | 1.065 | 0.198 | 0.867
C | 2 | Sample X14 | 0.216 | 0.382 | 1.038 | 0.216 | 0.822
C | 3 | Sample X15 | 0.191 | 0.346 | 0.965 | 0.191 | 0.774
C | 4 | Sample X16 | 0.206 | 0.382 | 1.033 | 0.206 | 0.827
C | 5 | Sample X17 | 0.268 | 0.345 | 1.032 | 0.268 | 0.764
C | 6 | Sample X18 | 0.213 | 0.412 | 1.071 | 0.213 | 0.858
C | 7 | Sample X19 | 0.281 | 0.498 | 1.294 | 0.281 | 1.013
C | 8 | Sample X20 | 0.282 | 0.453 | 1.196 | 0.282 | 0.914
C | 9 | Sample X21 | 0.174 | 0.112 | 0.226 | 0.167 | 0.059
C | 10 | Sample X22 | 0.532 | 0.398 | 1.343 | 0.532 | 0.811
C | 11 | Sample X23 | 0.472 | 0.408 | 1.316 | 0.472 | 0.844
C | 12 | Sample X24 | 0.274 | 0.388 | 1.182 | 0.274 | 0.908
User: USER
Path: C:\Program Files (x86)\BMG\SPECTROstar Nano\User\Data\
Test ID: 339
Test Name: Polimeryzacja Fg
Date: 14.04.2025
Time: 13:15:21
ID1: 14.04_TH2_PE100nm
Absorbance |  |  | Absorbance values are displayed as OD
Vmax
Well Row | Well Col | Content | Raw Data (360) | Maximum of slope (rising) in Range 1 based on Raw Data (360) | Maximum of Range 1 based on Raw Data (360) | Minimum of Range 1 based on Raw Data (360) | Amax
|  | Time | 0 min
G | 1 | Sample X1 | 0.175 | 0.342 | 1.168 | 0.175 | 0.993
G | 2 | Sample X2 | 0.263 | 0.502 | 1.137 | 0.263 | 0.874
G | 3 | Sample X3 | 0.262 | 0.552 | 1.189 | 0.262 | 0.927
G | 4 | Sample X4 | 0.282 | 0.578 | 1.172 | 0.282 | 0.89
G | 5 | Sample X5 | 0.265 | 0.554 | 1.201 | 0.265 | 0.936
G | 6 | Sample X6 | 0.311 | 0.572 | 1.249 | 0.311 | 0.938
G | 7 | Sample X7 | 0.345 | 0.555 | 1.244 | 0.345 | 0.899
G | 8 | Sample X8 | 0.318 | 0.513 | 1.28 | 0.318 | 0.962
G | 9 | Sample X9 | 0.519 | 0.45 | 1.305 | 0.519 | 0.786
G | 10 | Sample X10 | 0.547 | 0.431 | 1.365 | 0.547 | 0.818
G | 11 | Sample X11 | 0.209 | 0.277 | 1.073 | 0.209 | 0.864
G | 12 | Sample X12 | 0.187 | 0.237 | 1.038 | 0.187 | 0.851
User: USER
Path: C:\Program Files (x86)\BMG\SPECTROstar Nano\User\Data\
Test ID: 343
Test Name: Polimeryzacja Fg
Date: 14.04.2025
Time: 14:53:39
ID1: 14.04_TH3_PE100nm
Absorbance |  |  | Absorbance values are displayed as OD
Vmax
Well Row | Well Col | Content | Raw Data (360) | Maximum of slope (rising) in Range 1 based on Raw Data (360) | Maximum of Range 1 based on Raw Data (360) | Minimum of Range 1 based on Raw Data (360) | Amax
|  | Time | 0 min
D | 1 | Sample X59 | 0.193 | 0.495 | 1.475 | 0.193 | 1.282
D | 2 | Sample X60 | 0.2 | 0.564 | 1.648 | 0.2 | 1.448
D | 3 | Sample X61 | 0.188 | 0.5 | 1.521 | 0.188 | 1.333
D | 4 | Sample X62 | 0.193 | 0.483 | 1.438 | 0.193 | 1.245
D | 5 | Sample X63 | 0.195 | 0.505 | 1.539 | 0.195 | 1.344
D | 6 | Sample X64 | 0.188 | 0.485 | 1.452 | 0.188 | 1.264
D | 7 | Sample X65 | 0.236 | 0.508 | 1.48 | 0.236 | 1.244
D | 8 | Sample X66 | 0.25 | 0.59 | 1.659 | 0.25 | 1.409
D | 9 | Sample X67 | 0.465 | 0.438 | 1.586 | 0.465 | 1.121
D | 10 | Sample X68 | 0.458 | 0.48 | 1.613 | 0.458 | 1.155
D | 11 | Sample X69 | 0.215 | 0.539 | 1.555 | 0.215 | 1.34
D | 12 | Sample X70 | 0.229 | 0.471 | 1.444 | 0.229 | 1.215
User: USER
Path: C:\Program Files (x86)\BMG\SPECTROstar Nano\User\Data\
Test ID: 340
Test Name: Polimeryzacja Fg
Date: 14.04.2025
Time: 13:46:37
ID1: 14.04_TH4_PE100nm
Absorbance |  |  | Absorbance values are displayed as OD
Vmax
Well Row | Well Col | Content | Raw Data (360) | Maximum of slope (rising) in Range 1 based on Raw Data (360) | Maximum of Range 1 based on Raw Data (360) | Minimum of Range 1 based on Raw Data (360) | Amax
|  | Time | 0 min
A | 1 | Sample X13 | 0.343 | 0.385 | 0.901 | 0.249 | 0.652
A | 2 | Sample X14 | 0.231 | 0.414 | 1.095 | 0.231 | 0.864
A | 3 | Sample X15 | 0.192 | 0.39 | 1.046 | 0.192 | 0.854
A | 4 | Sample X16 | 0.214 | 0.407 | 1.045 | 0.214 | 0.831
A | 5 | Sample X17 | 0.222 | 0.406 | 1.059 | 0.222 | 0.837
A | 6 | Sample X18 | 0.213 | 0.414 | 1.077 | 0.213 | 0.864
A | 7 | Sample X19 | 0.229 | 0.486 | 1.265 | 0.229 | 1.036
A | 8 | Sample X20 | 0.255 | 0.487 | 1.2 | 0.255 | 0.945
A | 9 | Sample X21 | 0.419 | 0.425 | 1.339 | 0.419 | 0.92
A | 10 | Sample X22 | 0.446 | 0.441 | 1.305 | 0.446 | 0.859
A | 11 | Sample X23 | 0.235 | 0.45 | 1.119 | 0.235 | 0.884
A | 12 | Sample X24 | 0.287 | 0.443 | 1.228 | 0.287 | 0.941
User: USER
Path: C:\Program Files (x86)\BMG\SPECTROstar Nano\User\Data\
Test ID: 341
Test Name: Polimeryzacja Fg
Date: 14.04.2025
Time: 14:20:08
ID1: 14.04_TH5_PE100nm
| Absorbance |  |  | Absorbance values are displayed as OD
Vmax
| Well Row | Well Col | Content | Raw Data (360) | Maximum of Range 1 based on Raw Data (360) | Minimum of Range 1 based on Raw Data (360) | Maximum of slope (rising) in Range 1 based on Raw Data (360) | Amax
|  |  | Time | 0 min
| B | 1 | Sample X37 | 0.192 | 1.301 | 0.192 | 0.606 | 1.109
| B | 2 | Sample X38 | 0.198 | 1.36 | 0.198 | 0.592 | 1.162
| B | 3 | Sample X39 | 0.248 | 1.421 | 0.248 | 0.508 | 1.173
| B | 4 | Sample X40 | 0.184 | 1.381 | 0.184 | 0.469 | 1.197
| B | 5 | Sample X41 | 0.183 | 1.266 | 0.183 | 0.563 | 1.083
| B | 6 | Sample X42 | 0.206 | 1.3 | 0.206 | 0.578 | 1.094
| B | 7 | Sample X43 | 0.232 | 1.242 | 0.232 | 0.548 | 1.01
| B | 8 | Sample X44 | 0.232 | 1.316 | 0.232 | 0.56 | 1.084
| B | 9 | Sample X45 | 0.522 | 1.522 | 0.522 | 0.565 | 1
| B | 10 | Sample X46 | 0.502 | 1.498 | 0.502 | 0.55 | 0.996
| B | 11 | Sample X47 | 0.272 | 1.427 | 0.272 | 0.606 | 1.155
| B | 12 | Sample X48 | 0.263 | 1.377 | 0.263 | 0.547 | 1.114

## AmaxPE50
Raw data
NPs [µg/ml] | TH1 | TH2 | TH3 | TH4
K | 1.004 | 1.093 | 1.143 | 1.105
K | 0.993 | 1.134 | 1.061 | 1.212
0.05 | 0.643 | 1.054 | 1.089 | 0.938
0.05 | 0.559 | 1.042 | 1.166 | 0.905
0.5 | 0.753 | 1.05 | 1.027 | 1.009
0.5 | 0.815 | 1.055 | 1.024 | 0.815
5 | 0.528 | 0.638 | 0.678 | 0.821
5 | 0.479 | 0.626 | 0.66 | 0.679
50 | 0.141 | 0.099 | 0.129 | 0.048
50 | 0.137 | 0.1 | 0.102 | 0.044
Average
NPs [µg/ml] | TH1 | TH2 | TH3 | TH4
K | 0.9985 | 1.1135 | 1.102 | 1.1585
0.05 | 0.601 | 1.048 | 1.1275 | 0.9215
0.5 | 0.784 | 1.0525 | 1.0255 | 0.912
5 | 0.5035 | 0.632 | 0.669 | 0.75
50 | 0.139 | 0.0995 | 0.1155 | 0.046
% of control (control = 100%)
[5 empty] | K | 100
NPs [µg/ml] | TH1 | TH2 | TH3 | TH4 | [NPs] | x
K | 100 | 100 | 100 | 100 |  |  |  | average | SD
[7 empty] | Control | 100 | 0
0.05 | 60.19029 | 94.11765 | 102.314 | 79.54251 |  |  | 0.05 | 91.99138 | 9.417206
[7 empty] | 0.5 | 86.20503 | 8.779045
0.5 | 78.51778 | 94.52178 | 93.05808 | 78.72249 |  |  | 5 | 58.15757 | 6.098062
[7 empty] | 50 | 11.11254 | 4.134362
5 | 50.42564 | 56.75797 | 60.7078 | 64.73889
n=4
50 | 13.92088 | 8.935788 | 10.48094 | 3.970652
|  | series/concentration | average
|  | TH1/o,o5 | 91.99138
|  | TH4/50 | 11.11254

## Vmax PE50
Raw data PE 50nm
NPs [µg/ml] | TH1 | TH2 | TH3 | TH4
Control | 0.245 | 0.462 | 0.57 | 0.316
Control | 0.213 | 0.317 | 0.519 | 0.369
0.05 | 0.093 | 0.333 | 0.516 | 0.203
0.05 | 0.053 | 0.285 | 0.528 | 0.193
0.5 | 0.149 | 0.304 | 0.285 | 0.17
0.5 | 0.144 | 0.291 | 0.277 | 0.181
5 | 0.09 | 0.134 | 0.192 | 0.139
5 | 0.082 | 0.126 | 0.196 | 0.125
50 | 0.047 | 0.035 | 0.037 | 0.053
50 | 0.035 | 0.043 | 0.038 | 0.029
Average
NPs [µg/ml] | TH1 | TH2 | TH3 | TH4
Control | 0.229 | 0.3895 | 0.5445 | 0.3425
0.05 | 0.073 | 0.309 | 0.522 | 0.198
0.5 | 0.1465 | 0.2975 | 0.281 | 0.1755
5 | 0.086 | 0.13 | 0.194 | 0.132
50 | 0.041 | 0.039 | 0.0375 | 0.041
% Control (control=100%)
[5 empty] | Conreol | 100
NPs [µg/ml] | TH1 | TH2 | TH3 | TH4 | [NPs] | x
Control | 100 | 100 | 100 | 100 |  |  |  | average | SD
[7 empty] | Control | 100 | 0
0.05 |  | 79.33248 | 95.86777 | 57.81022 |  |  | 0.05 | 77.67016 | 15.58133
[7 empty] | 0.5 | 77.67016 | 11.95404
0.5 | 63.9738 | 76.37997 | 51.60698 | 51.24088 |  |  | 5 | 36.27497 | 2.279547
[7 empty] | 50 | 11.69366 | 4.639429
5 | 37.55459 | 33.37612 | 35.62902 | 38.54015
n=4
50 | 17.90393 | 10.01284 | 6.887052 | 11.9708

## VmaxPE 100
Raw data
NPs [µg/ml] | TH1 | TH2 | TH3 | TH4 | TH5
Control | 0.387 | 0.342 | 0.495 | 0.385 | 0.606
Control | 0.382 | 0.502 | 0.564 | 0.414 | 0.592
0.05 | 0.346 | 0.552 | 0.5 | 0.39 | 0.508
0.05 | 0.382 | 0.578 | 0.483 | 0.407 | 0.469
0.5 | 0.345 | 0.554 | 0.505 | 0.406 | 0.563
0.5 | 0.412 | 0.572 | 0.485 | 0.414 | 0.578
5 | 0.498 | 0.555 | 0.508 | 0.486 | 0.548
5 | 0.453 | 0.513 | 0.59 | 0.487 | 0.56
50 | 0.112 | 0.45 | 0.438 | 0.425 | 0.565
50 | 0.398 | 0.431 | 0.48 | 0.441 | 0.55
Average
NPs [µg/ml] | TH1 | TH2 | TH3 | TH4 | TH5
Control | 0.3845 | 0.502 | 0.5295 | 0.3995 | 0.599
0.05 | 0.364 | 0.565 | 0.4915 | 0.3985 | 0.4885
0.5 | 0.3785 | 0.563 | 0.495 | 0.41 | 0.5705
5 | 0.4755 | 0.534 | 0.549 | 0.4865 | 0.554
50 | 0.255 | 0.4405 | 0.459 | 0.433 | 0.5575
% control (control=100%)
[6 empty] | K | 100
NPs [µg/ml] | TH1 | TH2 | TH3 | TH4 | TH5 | [NPs] | x
Control | 100 | 100 | 100 | 100 | 100 |  |  |  | average | SD
[8 empty] | Control | 100 | 0
0.05 | 94.6684 |  | 92.82342 |  | 81.55259 |  |  | 0.05 | 89.68147 | 11.2715
[8 empty] | 0.5 | 100.8482 | 7.43863
0.5 | 98.43953 | 112.1514 | 93.48442 | 102.6283 | 95.24207 |  |  | 5 | 100.8482 | 5.207595
[8 empty] | 50 | 93.97296 | 8.665692
5 |  | 106.3745 | 103.6827 |  | 92.48748
n=5
50 |  | 87.749 | 86.68555 | 108.3855 | 93.07179

## AmaxPE 100
Raw data
NPs [µg/ml] | TH1 | TH2 | TH3 | TH4 | TH5
Control | 0.867 |  | 1.282 | 0.652 | 1.109
Control | 0.822 | 0.874 | 1.448 | 0.864 | 1.162
0.05 | 0.774 | 0.927 | 1.333 | 0.854 | 1.173
0.05 | 0.827 | 0.89 | 1.245 | 0.831 | 1.197
0.5 | 0.764 | 0.936 | 1.344 | 0.837 | 1.083
0.5 | 0.858 | 0.938 | 1.264 | 0.864 | 1.094
5 | 1.013 | 0.899 | 1.244 | 1.036 | 1.01
5 | 0.914 | 0.962 | 1.409 | 0.945 | 1.084
50 | 0.059 | 0.786 | 1.121 | 0.92 | 1
50 | 0.811 | 0.818 | 1.155 | 0.859 | 0.996
Average
NPs [µg/ml] | TH1 | TH2 | TH3 | TH4 | TH5
Control | 0.8445 | 0.874 | 1.365 | 0.758 | 1.1355
0.05 | 0.8005 | 0.9085 | 1.289 | 0.8425 | 1.185
0.5 | 0.811 | 0.937 | 1.304 | 0.8505 | 1.0885
5 | 0.9635 | 0.9305 | 1.3265 | 0.9905 | 1.047
50 | 0.435 | 0.802 | 1.138 | 0.8895 | 0.998
% of control
[6 empty] | K | 100
NPs [µg/ml] | TH1 | TH2 | TH3 | TH4 | TH5 | [NPs] | x
Control | 100 | 100 | 100 | 100 | 100 |  |  |  | average | SD
[8 empty] | Control | 100 | 0
0.05 | 94.78982 | 103.9474 | 94.43223 | 111.1478 | 104.3593 |  |  | 0.05 | 101.7353 | 7.105413
[8 empty] | 0.5 | 101.3673 | 7.816128
0.5 | 96.03316 | 107.2082 | 95.53114 | 112.2032 | 95.86085 |  |  | 5 | 103.1706 | 9.735584
[8 empty] | 50 | 78.01596 | 18.40459
5 | 114.0912 | 106.4645 | 97.17949 | 130.6728 | 92.20608
n=5
50 | 51.50977 | 91.76201 | 83.36996 | 117.3483 | 87.8908
|  | series/concentration | average
|  | TH4/5 | 105.9117
|  | ThH4/50 | 75.54725